## Sheet1
Fission | WIMS ID | Th-232 | U-232 | U-233 | U-234 | U-235 | U-236 | U-237 | U-238 | Np-237 | Pu-238 | Pu-239 | Pu-240 | Pu-241 | Pu-242 | Am-241 | Am-242m | Am-243 | Cm-242 | Cm-243 | Cm-244
product
36-Kr- 83 | 4083 | 2.157% | 1.499% | 1.014% | 1.206% | 0.5356% | 0.5636% | 0.4749% | 0.3937% | 0.4782% | 0.3783% | 0.2971% | 0.2332% | 0.2013% | 0.1726% | 0.207% | 0.2478% | 0.1696% | 0.1912% | 0.3555% | 0.16%
42-Mo- 95 | 4095 | 5.753% | 6.208% | 6.363% | 6.357% | 6.54% | 6.416% | 5.675% | 5.129% | 5.704% | 4.44% | 4.845% | 4.543% | 3.949% | 3.677% | 3.874% | 3.312% | 3.757% | 4.019% | 2.907% | 3.026%
43-Tc- 99 | 4099 | 2.983% | 4.215% | 4.924% | 5.094% | 6.143% | 5.862% | 6.26% | 6.238% | 6.165% | 6.136% | 6.233% | 5.973% | 6.001% | 5.56% | 6.02% | 5.377% | 5.425% | 5.434% | 5.04% | 5.118%
44-Ru-101 | 4101 | 0.7135% | 1.999% | 3.173% | 3.394% | 5.172% | 5.229% | 5.804% | 6.209% | 6.139% | 6.048% | 6.035% | 6.3% | 6.232% | 6.004% | 6.052% | 5.871% | 5.925% | 5.953% | 5.946% | 6.202%
44-Ru-103 | 5103 | 0.1553% | 1.061% | 1.573% | 2.417% | 3.035% | 4.156% | 4.947% | 6.273% | 5.564% | 5.897% | 6.99% | 6.403% | 6.776% | 6.501% | 6.342% | 7.073% | 5.905% | 5.943% | 6.422% | 6.702%
44-Ru-106 | 4106 | 0.04892% | 0.09995% | 0.2465% | 0.4292% | 0.4043% | 1.013% | 2.063% | 2.495% | 2.362% | 4.239% | 4.35% | 5.151% | 6.108% | 5.789% | 5.372% | 6.162% | 5.625% | 5.415% | 5.883% | 5.889%
45-Rh-103 | 4103 | 6.146e-09% | 0% | 1.385e-07% | 2.833e-07% | 1.551e-07% | 0% | 0% | 0% | 2.724e-07% | 4.723e-07% | 0% | 0% | 0% | 0% | 1.3e-06% | 1.01e-06% | 6.951e-08% | 0.0001089% | 8.32e-06% | 3.514e-06%
45-Rh-105 | 4105 | 0.05254% | 0.2434% | 0.4983% | 1.24% | 0.9756% | 2.477% | 2.709% | 4.093% | 3.099% | 4.771% | 5.647% | 5.624% | 6.1% | 6.878% | 5.988% | 6.968% | 5.883% | 5.788% | 6.388% | 6.409%
46-Pd-105 | 5105 | 0% | 0% | 0% | 0% | 0% | 0% | 0% | 3.725e-07% | 0% | 0% | 0% | 0% | 0% | 0% | 0% | 0% | 0% | 2.012e-05% | 2.235e-06% | 0%
46-Pd-107 | 4107 | 0.05107% | 0.02599% | 0.1146% | 0.2684% | 0.1493% | 0.616% | 1.123% | 1.446% | 1.732% | 3.011% | 3.327% | 4.015% | 4.886% | 5.089% | 5.197% | 5.381% | 5.245% | 5.134% | 5.667% | 5.201%
46-Pd-108 | 4108 | 0.06123% | 0.008193% | 0.07579% | 0.1857% | 0.05561% | 0.3838% | 0.4953% | 0.601% | 1.31% | 2.14% | 2.159% | 2.948% | 3.768% | 4.402% | 4.185% | 4.109% | 4.935% | 4.485% | 4.306% | 4.301%
47-Ag-109 | 4109 | 0.06595% | 0.008996% | 0.0395% | 0.1227% | 0.03218% | 0.1538% | 0.1786% | 0.2517% | 0.6503% | 1.217% | 1.467% | 1.876% | 2.587% | 3.235% | 2.413% | 3.749% | 3.777% | 3.406% | 4.105% | 3.401%
48-Cd-113 | 4113 | 0.07679% | 0.01376% | 0.01347% | 0.05876% | 0.01433% | 0.0404% | 0.043% | 0.04536% | 0.05036% | 0.08106% | 0.08147% | 0.1345% | 0.1494% | 0.305% | 0.2377% | 0.2477% | 0.4145% | 0.3457% | 0.4594% | 0.8364%
49-In-115 | 4115 | 0.07332% | 0.01789% | 0.01437% | 0.06523% | 0.01238% | 0.03661% | 0.03959% | 0.03575% | 0.04571% | 0.07946% | 0.04149% | 0.061% | 0.03626% | 0.1053% | 0.101% | 0.07021% | 0.0971% | 0.1053% | 0.1549% | 0.3238%
51-Sb-125 | 4125 | 0.03295% | 0.1583% | 0.117% | 0.1565% | 0.0347% | 0.1643% | 0.1191% | 0.04852% | 0.1282% | 0.1498% | 0.1133% | 0.08003% | 0.0469% | 0.119% | 0.1382% | 0.1037% | 0.1298% | 0.1559% | 0.1023% | 0.1794%
52-Te-127 | 5127 | 0.01776% | 0.06703% | 0.09732% | 0.06805% | 0.02804% | 0.06189% | 0.04346% | 0.02388% | 0.06144% | 0.06467% | 0.0886% | 0.06974% | 0.04069% | 0.04693% | 0.08431% | 0.04668% | 0.06113% | 0.06533% | 0.1147% | 0.08174%
53-I -127 | 4127 | 0.08372% | 0.316% | 0.4588% | 0.3208% | 0.1322% | 0.2918% | 0.2049% | 0.1126% | 0.2896% | 0.3049% | 0.4177% | 0.3288% | 0.1918% | 0.2213% | 0.3974% | 0.2201% | 0.2882% | 0.3079% | 0.5407% | 0.3853%
53-I -135 | 6135 | 5.594% | 3.521% | 5.03% | 4.898% | 6.29% | 5.986% | 6.624% | 7.015% | 6.724% | 5.74% | 6.535% | 6.847% | 6.954% | 6.952% | 5.124% | 5.605% | 6.042% | 3.895% | 4.015% | 4.42%
54-Xe-131 | 4131 | 1.621% | 3.749% | 3.605% | 3.736% | 2.897% | 2.95% | 3.214% | 3.288% | 3.587% | 3.916% | 3.857% | 3.462% | 3.101% | 3.041% | 3.87% | 3.484% | 3.195% | 3.455% | 3.193% | 2.389%
54-Xe-134 | 5134 | 5.204% | 5.227% | 6.3% | 5.74% | 7.845% | 7.693% | 6.722% | 7.457% | 7.056% | 6.596% | 7.658% | 7.512% | 7.882% | 7.366% | 7.531% | 6.99% | 6.217% | 6.268% | 7.52% | 4.874%
54-Xe-135 | 4135 | 0.0102% | 1.73% | 1.227% | 0.6764% | 0.2576% | 0.1049% | 0.03841% | 0.02686% | 0.5529% | 0.9935% | 1.076% | 0.5307% | 0.2269% | 0.1439% | 1.611% | 1.044% | 0.7251% | 2.655% | 1.851% | 1.22%
54-Xe-136 | 4136 | 5.545% | 6.741% | 6.668% | 6.306% | 6.091% | 6.324% | 6.371% | 6.684% | 6.505% | 7.214% | 6.878% | 6.562% | 6.824% | 6.7% | 7.376% | 6.33% | 7.147% | 7.15% | 4.221% | 6.243%
55-Cs-133 | 4133 | 4.021% | 5.805% | 5.95% | 6.463% | 6.697% | 6.885% | 5.454% | 6.729% | 6.468% | 5.873% | 7.014% | 6.852% | 6.726% | 6.533% | 5.665% | 5.981% | 5.619% | 5.647% | 5.742% | 3.982%
55-Cs-134 | 4134 | 3.04e-08% | 0.00823% | 0.0002688% | 0.000172% | 7.656e-06% | 4.46e-06% | 4.31e-07% | 6.46e-07% | 0.0002436% | 0.00055% | 0.0006698% | 0.0001096% | 2.32e-05% | 9.505e-06% | 0.001486% | 0.000461% | 0.000739% | 0.02692% | 0.004532% | 0.002793%
55-Cs-135 | 5135 | 3.718e-06% | 0.06746% | 0.00594% | 0.004379% | 0.0004926% | 0.0001655% | 2.549e-05% | 3.711e-05% | 0.004784% | 0.01159% | 0.01263% | 0.003086% | 0.0007371% | 0.0003646% | 0.01965% | 0.008038% | 0.01242% | 0.213% | 0.04369% | 0.03488%
55-Cs-137 | 4137 | 5.73% | 7.808% | 6.836% | 5.972% | 6.343% | 6.185% | 6.698% | 6.226% | 6.348% | 6.579% | 6.709% | 6.697% | 6.818% | 6.52% | 6.211% | 6.265% | 7.289% | 6.85% | 6.38% | 6.758%
60-Nd-143 | 4143 | 6.634% | 5.088% | 5.968% | 6.151% | 5.963% | 5.78% | 4.831% | 4.617% | 4.67% | 4.54% | 4.418% | 4.461% | 4.587% | 4.556% | 3.785% | 4.644% | 5.211% | 4.967% | 4.29% | 4.784%
60-Nd-145 | 4145 | 5.449% | 3.116% | 3.446% | 3.992% | 3.94% | 4.171% | 3.663% | 3.871% | 3.461% | 3.238% | 2.99% | 3.079% | 3.279% | 3.403% | 3.383% | 3.356% | 3.418% | 3.298% | 3.275% | 3.785%
61-Pm-147 | 4147 | 1.4% | 0.5666% | 0.8169% | 0.9483% | 1.055% | 1.079% | 1.23% | 1.218% | 1.051% | 1.051% | 0.9412% | 1.023% | 1.074% | 1.115% | 0.9831% | 1.159% | 1.098% | 1.025% | 0.9833% | 1.354%
61-Pm-147 | 5147 | 1.579% | 0.639% | 0.9213% | 1.069% | 1.19% | 1.217% | 1.387% | 1.374% | 1.185% | 1.185% | 1.061% | 1.154% | 1.211% | 1.258% | 1.109% | 1.307% | 1.238% | 1.155% | 1.109% | 1.527%
61-Pm-148 | 5148 | 1.96e-11% | 0.000214% | 3.177e-07% | 1.7e-06% | 4.613e-09% | 3.06e-08% | 1.44e-09% | 6.13e-10% | 2.267e-06% | 1.54e-05% | 1.332e-06% | 4.236e-07% | 1.97e-08% | 3.442e-08% | 9.767e-06% | 3.62e-06% | 2.02e-05% | 0.001482% | 4.26e-05% | 5.91e-05%
61-Pm-148m | 4148 | 5.3e-11% | 0.0004991% | 1.002e-06% | 4.59e-06% | 8.62e-09% | 8.28e-08% | 3.9e-09% | 1.66e-09% | 6.127e-06% | 4.16e-05% | 4.668e-06% | 1.101e-06% | 4.6e-08% | 9.298e-08% | 2.57e-05% | 8.45e-06% | 5.47e-05% | 0.004006% | 9.94e-05% | 0.000138%
61-Pm-149 | 5149 | 1.089% | 0.667% | 0.7782% | 1.036% | 1.082% | 1.34% | 1.446% | 1.632% | 1.31% | 1.598% | 1.218% | 1.355% | 1.477% | 1.58% | 1.503% | 1.721% | 1.557% | 1.493% | 1.985% | 2.091%
62-Sm-147 | 6147 | 0% | 9.313e-08% | 0% | 0% | 0% | 0% | 0% | 0% | 0% | 0% | 0% | 0% | 0% | 0% | 0% | 0% | 0% | 7.451e-07% | 0% | 0%
62-Sm-148 | 6148 | 0% | 0% | 0% | 0% | 0% | 0% | 0% | 0% | 0% | 0% | 0% | 0% | 0% | 0% | 0% | 0% | 0% | 0% | 0% | 0%
62-Sm-149 | 4149 | 0% | 1.402e-05% | 0% | 9.313e-08% | 0% | 0% | 0% | 0% | 0% | 5.588e-07% | 0% | 0% | 0% | 0% | 9.313e-08% | 0% | 7.451e-07% | 0.000177% | 1.49e-06% | 2.235e-06%
62-Sm-150 | 4150 | 1.45e-07% | 0.01572% | 0.0004394% | 0.000834% | 2.991e-05% | 4.501e-05% | 6.611e-06% | 3.29e-06% | 0.001351% | 0.004537% | 0.00118% | 0.0004121% | 5.081e-05% | 7.089e-05% | 0.003539% | 0.002357% | 0.005948% | 0.1008% | 0.01107% | 0.01513%
62-Sm-151 | 4151 | 0.3637% | 0.343% | 0.3157% | 0.3181% | 0.4186% | 0.4149% | 0.7719% | 0.7994% | 0.7276% | 0.908% | 0.7396% | 0.8518% | 0.913% | 0.9926% | 0.8937% | 1.218% | 0.9668% | 0.9329% | 1.245% | 1.49%
62-Sm-152 | 4152 | 0.07554% | 0.2668% | 0.2136% | 0.2486% | 0.267% | 0.3152% | 0.5245% | 0.5302% | 0.4572% | 0.6785% | 0.5776% | 0.6527% | 0.7176% | 0.7919% | 0.7675% | 1.024% | 0.7974% | 0.7501% | 1.238% | 1.192%
63-Eu-151 | 5151 | 0% | 9.313e-07% | 0% | 0% | 0% | 0% | 0% | 0% | 0% | 0% | 0% | 0% | 0% | 0% | 0% | 0% | 1.863e-07% | 3.185e-05% | 9.313e-08% | 3.725e-07%
63-Eu-152 | 5152 | 0% | 7.934e-06% | 7.702e-09% | 1.96e-08% | 1.789e-10% | 1.276e-10% | 7.547e-12% | 2.92e-12% | 4.536e-08% | 4.373e-07% | 9.191e-08% | 6.845e-09% | 1.547e-10% | 5.153e-10% | 2.78e-07% | 1.169e-07% | 1.243e-06% | 0.0002147% | 2.413e-06% | 4.293e-06%
63-Eu-153 | 4153 | 0.03101% | 0.1906% | 0.1037% | 0.1488% | 0.1585% | 0.2529% | 0.3464% | 0.4148% | 0.3603% | 0.469% | 0.3629% | 0.496% | 0.5406% | 0.6234% | 0.616% | 0.8291% | 0.5881% | 0.5458% | 1.31% | 0.9042%
63-Eu-154 | 4154 | 2.2e-11% | 0.0006311% | 2.096e-06% | 5.97e-06% | 1.913e-07% | 1.52e-07% | 1.61e-08% | 8.25e-09% | 1.624e-05% | 9.72e-05% | 2.848e-05% | 4.96e-06% | 3.07e-07% | 8.463e-07% | 8.919e-05% | 5.9e-05% | 0.000222% | 0.008331% | 0.000774% | 0.000833%
63-Eu-155 | 4155 | 0.003617% | 0.1048% | 0.02143% | 0.05072% | 0.03228% | 0.09366% | 0.1188% | 0.1415% | 0.1401% | 0.2395% | 0.1668% | 0.2429% | 0.2414% | 0.3266% | 0.3537% | 0.3611% | 0.309% | 0.292% | 0.7084% | 0.5268%
64-Gd-154 | 2154 | 2.686e-19% | 2e-06% | 6.168e-10% | 1.83e-09% | 1.104e-11% | 7.138e-12% | 0% | 0% | 3.293e-09% | 5.83e-08% | 9.535e-09% | 6.811e-10% | 7.901e-12% | 4.977e-11% | 2.869e-08% | 1.23e-08% | 1.58e-07% | 5.27e-05% | 7.8e-07% | 9.289e-07%
64-Gd-155 | 2155 | 0% | 2.03e-05% | 1.455e-08% | 4.657e-08% | 2.91e-09% | 0% | 0% | 0% | 9.313e-08% | 1.257e-06% | 1.63e-07% | 2.328e-08% | 0% | 0% | 8.382e-07% | 2.794e-07% | 2.701e-06% | 0.000348% | 1.49e-05% | 1.616e-05%
64-Gd-156 | 2156 | 0.002691% | 0.07623% | 0.01281% | 0.02089% | 0.01496% | 0.03373% | 0.0574% | 0.07603% | 0.09938% | 0.1597% | 0.1248% | 0.1627% | 0.1721% | 0.2371% | 0.2273% | 0.3276% | 0.2193% | 0.2047% | 0.4451% | 0.3667%
64-Gd-157 | 2157 | 0.0009323% | 0.05241% | 0.006314% | 0.01094% | 0.00624% | 0.02341% | 0.04256% | 0.04138% | 0.03199% | 0.09978% | 0.07495% | 0.1203% | 0.1354% | 0.1646% | 0.1548% | 0.155% | 0.1495% | 0.1364% | 0.4554% | 0.2576%
64-Gd-158 | 2158 | 0.0004642% | 0.03335% | 0.002058% | 0.006364% | 0.003349% | 0.01124% | 0.01485% | 0.01849% | 0.01277% | 0.07972% | 0.04205% | 0.07609% | 0.09224% | 0.1107% | 0.09138% | 0.08754% | 0.09568% | 0.08868% | 0.3449% | 0.1784%
66-Dy-160 | 160 | 4.87e-12% | 0.0002559% | 1.398e-07% | 5.654e-07% | 2.805e-08% | 2.28e-08% | 2.72e-09% | 1.89e-09% | 1.478e-06% | 3.755e-05% | 6.582e-06% | 3.906e-06% | 1.25e-07% | 7.793e-07% | 0.0005522% | 3.122e-05% | 8.783e-05% | 0.00204% | 0.001525% | 0.0005466%
66-Dy-161 | 161 | 1.449e-05% | 0.008576% | 0.0001215% | 0.0004381% | 9.026e-05% | 0.0004927% | 0.001042% | 0.001215% | 0.000764% | 0.01023% | 0.004937% | 0.01092% | 0.008469% | 0.02384% | 0.02999% | 0.02015% | 0.01993% | 0.01852% | 0.1218% | 0.04658%
66-Dy-162 | 162 | 7.976e-06% | 0.005225% | 1.261e-05% | 0.0001572% | 1.67e-05% | 0.000206% | 0.0002961% | 0.0003405% | 0.0002937% | 0.003649% | 0.002296% | 0.00499% | 1.273e-05% | 0.01222% | 0.009263% | 0.0129% | 0.008218% | 0.006085% | 0.07584% | 0.02707%
66-Dy-163 | 163 | 4.635e-06% | 0.003525% | 5.939e-06% | 4.977e-05% | 6.172e-06% | 0.0001124% | 5.147e-05% | 0.0002031% | 0.0001275% | 0.001796% | 0.0009728% | 0.001761% | 5.903e-06% | 0.005262% | 0.002698% | 0.006566% | 0.003242% | 0.002451% | 0.05576% | 0.01684%
66-Dy-164 | 164 | 2.031e-06% | 0.002379% | 1.956e-06% | 2.888e-05% | 1.96e-06% | 4.497e-05% | 2.768e-05% | 0.0001247% | 5.529e-05% | 0.0006978% | 0.0003664% | 0.0008894% | 1.967e-06% | 0.001383% | 0.0006875% | 0.002188% | 0.001395% | 0.001068% | 0.02539% | 0.009907%
67-Ho-165 | 165 | 3.537e-07% | 0.001715% | 6.336e-07% | 9.457e-06% | 9.786e-07% | 1.72e-05% | 9.924e-06% | 7.667e-05% | 1.899e-05% | 0.0002993% | 0.0001535% | 0.0004208% | 6.157e-07% | 0.000851% | 0.0003625% | 0.001067% | 0.0005979% | 0.0005257% | 0.01105% | 0.005664%
68-Er-166 | 2166 | 3.55e-10% | 0.0007801% | 9.391e-08% | 6.652e-07% | 4.007e-08% | 4.349e-07% | 6.845e-08% | 2.612e-07% | 1.787e-06% | 4.617e-05% | 1.935e-05% | 3.373e-05% | 7.624e-09% | 1.599e-05% | 5.024e-05% | 0.0001032% | 7.407e-05% | 0.0001573% | 0.002105% | 0.001311%
68-Er-167 | 2167 | 0% | 4.679e-06% | 3.116e-12% | 5.227e-11% | 1.078e-12% | 4e-12% | 0% | 0% | 9.471e-11% | 1.682e-08% | 2.449e-09% | 3.324e-09% | 0% | 2.094e-10% | 3.032e-08% | 1.909e-08% | 3.466e-08% | 1.614e-06% | 4.448e-06% | 2.494e-06%
Pseudo FP | 4902 | 129% | 121.9% | 115.7% | 113.2% |  |  |  |  | 96.5% | 91.68% | 86.66% | 85.21% | 82.05% | 81.88% | 83.14% | 82.86% | 83.42% | 84.9% | 83.55% | 85.93%
Pa-231 FP | 1231 | 18.5% | 0% | 0% | 0%
U -232 FP | 4232 | 0% | 0% | 0.00075% | 0%
Pseudo FP | 4902 |  |  |  |  | 106.9% | 102.8% | 101.6% | 95.59%
U -237 FP | 4927 |  |  |  |  | 0% | 0% | 0% | 6%
|  | 56.68% | 61.78% | 66.95% | 69.18% | 73.81% | 78.33% | 79.74% | 85.56% | 84.53% | 90.15% | 94.56% | 95.9% | 100.1% | 100.6% | 97.93% | 100.9% | 99.57% | 97.94% | 99.06% | 96.72%
https://www-nds.iaea.org/wimsd/fpyield.htm